## Glassy_Carbon_Calibration
Q | GC-1.0-sec-Exposure | scaled GC | bkg-326-007 | bkg-322-003
0 | 0 | 0 | 0 | 0 | 0.002
0.0005 | 0 | 0 | 0 | 0
0.001 | 0 | 0 | 0 | 0
0.0015 | 0 | 0 | 0 | 0
0.002 | 0 | 0 | 0 | 0
0.0025 | 0 | 0 | 0 | 0
0.003 | 0 | 0 | 0 | 0
0.0035 | 0 | 0 | 0 | 0
0.004 | 0 | 0 | 0 | 0
0.0045 | 0 | 0 | 0 | 0
0.005 | 0 | 0 | 0 | 0
0.0055 | 0 | 0 | 9.815091 | 12.268841
0.006 | 23.48507 | 0.04697014 | 9.124558 | 10.166651
0.0065 | 29.912622 | 0.059825244 | 7.972518 | 9.232228
0.007 | 30.950337 | 0.061900674 | 6.423457 | 7.361941
0.0075 | 30.534972 | 0.061069944 | 4.982982 | 5.650481
0.008 | 29.950455 | 0.05990091 | 3.933276 | 4.563786
0.0085 | 29.207106 | 0.058414212 | 3.231267 | 3.712439
0.009 | 28.811272 | 0.057622544 | 2.667254 | 3.046016
0.0095 | 28.494338 | 0.056988676 | 2.289165 | 2.616382
0.01 | 28.172467 | 0.056344934 | 1.950852 | 2.192249
0.0105 | 27.916601 | 0.055833202 | 1.688871 | 1.913545
0.011 | 27.748218 | 0.055496436 | 1.437203 | 1.659389
0.0115 | 28.007104 | 0.056014208 | 1.266297 | 1.45883
0.012 | 27.733225 | 0.05546645 | 1.087479 | 1.24936
0.0125 | 27.396058 | 0.054792116 | 0.976415 | 1.112435
0.013 | 27.090009 | 0.054180018 | 0.850588 | 0.964361
0.0135 | 26.964588 | 0.053929176 | 0.755573 | 0.854924
0.014 | 26.722069 | 0.053444138 | 0.673952 | 0.750544
0.0145 | 26.527708 | 0.053055416 | 0.616148 | 0.660886
0.015 | 26.546624 | 0.053093248 | 0.547738 | 0.599786
0.0155 | 26.472004 | 0.052944008 | 0.492029 | 0.550688
0.016 | 26.706175 | 0.05341235 | 0.45538 | 0.496099
0.0165 | 26.497942 | 0.052995884 | 0.413077 | 0.45956
0.017 | 26.243294 | 0.052486588 | 0.388817 | 0.409493
0.0175 | 26.151355 | 0.05230271 | 0.347678 | 0.384999
0.018 | 26.083974 | 0.052167948 | 0.333125 | 0.347917
0.0185 | 25.965996 | 0.051931992 | 0.294253 | 0.312536
0.019 | 25.848188 | 0.051696376 | 0.259273 | 0.290545
0.0195 | 26.435856 | 0.052871712 | 0.237144 | 0.261625
0.02 | 26.177552 | 0.052355104 | 0.225994 | 0.243844
0.0205 | 25.889259 | 0.051778518 | 0.205287 | 0.226298
0.021 | 25.706249 | 0.051412498 | 0.191441 | 0.206353
0.0215 | 25.473251 | 0.050946502 | 0.178735 | 0.197161
0.022 | 25.475598 | 0.050951196 | 0.169398 | 0.182424
0.0225 | 25.266406 | 0.050532812 | 0.158329 | 0.172491
0.023 | 25.248987 | 0.050497974 | 0.150056 | 0.161376
0.0235 | 25.131933 | 0.050263866 | 0.143296 | 0.154582
0.024 | 25.03197 | 0.05006394 | 0.134785 | 0.144488
0.0245 | 24.915127 | 0.049830254 | 0.127394 | 0.138767
0.025 | 24.89571 | 0.04979142 | 0.12222 | 0.131681
0.0255 | 24.80407 | 0.04960814 | 0.119046 | 0.126518
0.026 | 24.712759 | 0.049425518 | 0.10897 | 0.121115
0.0265 | 24.646442 | 0.049292884 | 0.10478 | 0.11396
0.027 | 24.579495 | 0.04915899 | 0.101803 | 0.11035
0.0275 | 24.519066 | 0.049038132 | 0.100375 | 0.106692
0.028 | 24.490433 | 0.048980866 | 0.095745 | 0.102041
0.0285 | 24.371018 | 0.048742036 | 0.094337 | 0.097889
0.029 | 24.332202 | 0.048664404 | 0.092004 | 0.094898
0.0295 | 24.258397 | 0.048516794 | 0.087882 | 0.09245
0.03 | 24.178669 | 0.048357338 | 0.083428 | 0.091243
0.0305 | 24.162005 | 0.04832401 | 0.083443 | 0.082354
0.031 | 24.097184 | 0.048194368 | 0.080968 | 0.084891
0.0315 | 24.048387 | 0.048096774 | 0.078398 | 0.082626
0.032 | 23.974781 | 0.047949562 | 0.076557 | 0.077817
0.0325 | 23.93571 | 0.04787142 | 0.074556 | 0.076706
0.033 | 23.86128 | 0.04772256 | 0.073161 | 0.077064
0.0335 | 23.81213 | 0.04762426 | 0.071256 | 0.076248
0.034 | 23.759154 | 0.047518308 | 0.067838 | 0.072453
0.0345 | 23.740678 | 0.047481356 | 0.067514 | 0.069944
0.035 | 23.666337 | 0.047332674 | 0.066074 | 0.070854
0.0355 | 23.616924 | 0.047233848 | 0.065284 | 0.068282
0.036 | 23.549372 | 0.047098744 | 0.065457 | 0.066627
0.0365 | 23.543491 | 0.047086982 | 0.063862 | 0.067262
0.037 | 23.456365 | 0.04691273 | 0.062348 | 0.064424
0.0375 | 23.433837 | 0.046867674 | 0.061199 | 0.064291
0.038 | 23.43478 | 0.04686956 | 0.061466 | 0.06343
0.0385 | 23.360245 | 0.04672049 | 0.060001 | 0.062867
0.039 | 23.30843 | 0.04661686 | 0.057349 | 0.061867
0.0395 | 23.260852 | 0.046521704 | 0.057842 | 0.059306
0.04 | 23.297176 | 0.046594352 | 0.056868 | 0.061064
0.0405 | 23.29131 | 0.04658262 | 0.057457 | 0.058917
0.041 | 23.230794 | 0.046461588 | 0.055771 | 0.059347
0.0415 | 23.180968 | 0.046361936 | 0.055705 | 0.059822
0.042 | 23.123238 | 0.046246476 | 0.05485 | 0.057459
0.0425 | 23.095935 | 0.04619187 | 0.054173 | 0.055777
0.043 | 23.034523 | 0.046069046 | 0.05434 | 0.05611
0.0435 | 23.00891 | 0.04601782 | 0.05374 | 0.055953
0.044 | 22.986786 | 0.045973572 | 0.053051 | 0.055506
0.0445 | 22.953085 | 0.04590617 | 0.051388 | 0.054522
0.045 | 22.996296 | 0.045992592 | 0.052355 | 0.05431
0.0455 | 22.911287 | 0.045822574 | 0.051149 | 0.053982
0.046 | 22.87112 | 0.04574224 | 0.051435 | 0.052718
0.0465 | 22.849757 | 0.045699514 | 0.050003 | 0.053439
0.047 | 22.877416 | 0.045754832 | 0.049396 | 0.052853
0.0475 | 22.846946 | 0.045693892 | 0.050009 | 0.051477
0.048 | 22.834054 | 0.045668108 | 0.050613 | 0.050566
0.0485 | 22.790693 | 0.045581386 | 0.048856 | 0.05164
0.049 | 22.775255 | 0.04555051 | 0.048339 | 0.050901
0.0495 | 22.740975 | 0.04548195 | 0.049788 | 0.050105
0.05 | 22.725852 | 0.045451704 | 0.048839 | 0.04986
0.0505 | 22.719843 | 0.045439686 | 0.047766 | 0.050238
0.051 | 22.678456 | 0.045356912 | 0.047365 | 0.049945
0.0515 | 22.688673 | 0.045377346 | 0.048535 | 0.050635
0.052 | 22.623635 | 0.04524727 | 0.047449 | 0.050269
0.0525 | 22.634782 | 0.045269564 | 0.047915 | 0.05012
0.053 | 22.617013 | 0.045234026 | 0.047012 | 0.049832
0.0535 | 22.586926 | 0.045173852 | 0.046164 | 0.049197
0.054 | 22.573474 | 0.045146948 | 0.047667 | 0.049256
0.0545 | 22.560656 | 0.045121312 | 0.046959 | 0.048613
0.055 | 22.566939 | 0.045133878 | 0.045598 | 0.049513
0.0555 | 22.534015 | 0.04506803 | 0.046903 | 0.047723
0.056 | 22.521306 | 0.045042612 | 0.046366 | 0.048143
0.0565 | 22.526347 | 0.045052694 | 0.046564 | 0.047627
0.057 | 22.520703 | 0.045041406 | 0.045947 | 0.047883
0.0575 | 22.489905 | 0.04497981 | 0.045671 | 0.047756
0.058 | 22.484793 | 0.044969586 | 0.045473 | 0.047115
0.0585 | 22.483423 | 0.044966846 | 0.046344 | 0.047482
0.059 | 22.432336 | 0.044864672 | 0.045569 | 0.047354
0.0595 | 22.447797 | 0.044895594 | 0.045632 | 0.046487
0.06 | 22.453656 | 0.044907312 | 0.045229 | 0.046578
0.0605 | 22.414857 | 0.044829714 | 0.045903 | 0.046641
0.061 | 22.429686 | 0.044859372 | 0.044926 | 0.046353
0.0615 | 22.435369 | 0.044870738 | 0.043241 | 0.046284
0.062 | 22.418999 | 0.044837998 | 0.044375 | 0.045939
0.0625 | 22.381846 | 0.044763692 | 0.044006 | 0.046038
0.063 | 22.372056 | 0.044744112 | 0.045046 | 0.046333
0.0635 | 22.364693 | 0.044729386 | 0.044916 | 0.045013
0.064 | 22.391329 | 0.044782658 | 0.043578 | 0.045753
0.0645 | 22.366304 | 0.044732608 | 0.04367 | 0.046198
0.065 | 22.378015 | 0.04475603 | 0.044873 | 0.046005
0.0655 | 22.359339 | 0.044718678 | 0.044535 | 0.045818
0.066 | 22.358421 | 0.044716842 | 0.044476 | 0.046088
0.0665 | 22.340495 | 0.04468099 | 0.043809 | 0.045114
0.067 | 22.308022 | 0.044616044 | 0.043746 | 0.044714
0.0675 | 22.29671 | 0.04459342 | 0.043558 | 0.046085
0.068 | 22.322016 | 0.044644032 | 0.043946 | 0.044039
0.0685 | 22.305307 | 0.044610614 | 0.043103 | 0.044953
0.069 | 22.30828 | 0.04461656 | 0.043298 | 0.045035
0.0695 | 22.282082 | 0.044564164 | 0.044253 | 0.045353
0.07 | 22.278925 | 0.04455785 | 0.043 | 0.045456
0.0705 | 22.237878 | 0.044475756 | 0.042694 | 0.044878
0.071 | 22.236204 | 0.044472408 | 0.042762 | 0.044574
0.0715 | 22.219427 | 0.044438854 | 0.043064 | 0.043548
0.072 | 22.251872 | 0.044503744 | 0.042569 | 0.044801
0.0725 | 22.220718 | 0.044441436 | 0.04201 | 0.044607
0.073 | 22.197553 | 0.044395106 | 0.043046 | 0.045119
0.0735 | 22.198175 | 0.04439635 | 0.042887 | 0.04413
0.074 | 22.169789 | 0.044339578 | 0.042791 | 0.043874
0.0745 | 22.15578 | 0.04431156 | 0.042622 | 0.045168
0.075 | 22.153052 | 0.044306104 | 0.042628 | 0.043627
0.0755 | 22.160023 | 0.044320046 | 0.042425 | 0.04481
0.076 | 22.161 | 0.044322 | 0.041585 | 0.04395
0.0765 | 22.12739 | 0.04425478 | 0.042523 | 0.043757
0.077 | 22.071519 | 0.044143038 | 0.042187 | 0.044582
0.0775 | 22.071176 | 0.044142352 | 0.042641 | 0.044511
0.078 | 22.042693 | 0.044085386 | 0.042614 | 0.043663
0.0785 | 22.013415 | 0.04402683 | 0.042896 | 0.04473
0.079 | 22.009772 | 0.044019544 | 0.042043 | 0.043532
0.0795 | 22.013642 | 0.044027284 | 0.042331 | 0.04422
0.08 | 21.981232 | 0.043962464 | 0.041989 | 0.04376
0.0805 | 21.96036 | 0.04392072 | 0.042329 | 0.044164
0.081 | 21.941159 | 0.043882318 | 0.042661 | 0.043723
0.0815 | 21.903894 | 0.043807788 | 0.043141 | 0.04355
0.082 | 21.895627 | 0.043791254 | 0.042659 | 0.043888
0.0825 | 21.859906 | 0.043719812 | 0.042546 | 0.043173
0.083 | 21.82547 | 0.04365094 | 0.041905 | 0.043103
0.0835 | 21.80557 | 0.04361114 | 0.041572 | 0.043061
0.084 | 21.763922 | 0.043527844 | 0.042424 | 0.043303
0.0845 | 21.743593 | 0.043487186 | 0.04237 | 0.042939
0.085 | 21.741414 | 0.043482828 | 0.041547 | 0.043275
0.0855 | 21.677966 | 0.043355932 | 0.042243 | 0.043226
0.086 | 21.66335 | 0.0433267 | 0.042157 | 0.043071
0.0865 | 21.641956 | 0.043283912 | 0.042415 | 0.043527
0.087 | 21.592286 | 0.043184572 | 0.042387 | 0.043362
0.0875 | 21.567785 | 0.04313557 | 0.041881 | 0.043613
0.088 | 21.527052 | 0.043054104 | 0.042206 | 0.043499
0.0885 | 21.52432 | 0.04304864 | 0.041755 | 0.043886
0.089 | 21.47265 | 0.0429453 | 0.042604 | 0.042758
0.0895 | 21.415616 | 0.042831232 | 0.041596 | 0.042758
0.09 | 21.400065 | 0.04280013 | 0.041093 | 0.043392
0.0905 | 21.368285 | 0.04273657 | 0.041716 | 0.04391
0.091 | 21.324068 | 0.042648136 | 0.040959 | 0.042309
0.0915 | 21.290348 | 0.042580696 | 0.041907 | 0.042546
0.092 | 21.260863 | 0.042521726 | 0.041044 | 0.042796
0.0925 | 21.217502 | 0.042435004 | 0.041119 | 0.043397
0.093 | 21.171684 | 0.042343368 | 0.042003 | 0.043251
0.0935 | 21.138228 | 0.042276456 | 0.041414 | 0.043126
0.094 | 21.070953 | 0.042141906 | 0.040697 | 0.043127
0.0945 | 21.042671 | 0.042085342 | 0.041638 | 0.042976
0.095 | 20.994363 | 0.041988726 | 0.041555 | 0.042626
0.0955 | 20.94706 | 0.04189412 | 0.041942 | 0.043046
0.096 | 20.887722 | 0.041775444 | 0.041434 | 0.043535
0.0965 | 20.875269 | 0.041750538 | 0.041055 | 0.043969
0.097 | 20.831034 | 0.041662068 | 0.041358 | 0.042678
0.0975 | 20.780425 | 0.04156085 | 0.041369 | 0.043334
0.098 | 20.740328 | 0.041480656 | 0.042167 | 0.043017
0.0985 | 20.694973 | 0.041389946 | 0.041307 | 0.042499
0.099 | 20.643236 | 0.041286472 | 0.041487 | 0.043325
0.0995 | 20.589934 | 0.041179868 | 0.041368 | 0.042583
0.1 | 20.517994 | 0.041035988 | 0.040751 | 0.043542
0.1005 | 20.467693 | 0.040935386 | 0.040825 | 0.042871
0.101 | 20.407481 | 0.040814962 | 0.040567 | 0.043216
0.1015 | 20.370108 | 0.040740216 | 0.041405 | 0.0429
0.102 | 20.295192 | 0.040590384 | 0.040893 | 0.042937
0.1025 | 20.248873 | 0.040497746 | 0.040657 | 0.042406
0.103 | 20.164672 | 0.040329344 | 0.040766 | 0.042351
0.1035 | 20.143174 | 0.040286348 | 0.040686 | 0.042521
0.104 | 20.100113 | 0.040200226 | 0.041676 | 0.042658
0.1045 | 20.053745 | 0.04010749 | 0.041003 | 0.042666
0.105 | 19.9498 | 0.0398996 | 0.04043 | 0.042112
0.1055 | 19.900756 | 0.039801512 | 0.041506 | 0.042748
0.106 | 19.834202 | 0.039668404 | 0.04025 | 0.043545
0.1065 | 19.777983 | 0.039555966 | 0.040625 | 0.042064
0.107 | 19.701414 | 0.039402828 | 0.041283 | 0.042003
0.1075 | 19.653807 | 0.039307614 | 0.041153 | 0.042822
0.108 | 19.590404 | 0.039180808 | 0.040603 | 0.042719
0.1085 | 19.514539 | 0.039029078 | 0.041275 | 0.042149
0.109 | 19.471544 | 0.038943088 | 0.039893 | 0.04241
0.1095 | 19.460463 | 0.038920926 | 0.041049 | 0.041694
0.11 | 19.364566 | 0.038729132 | 0.040964 | 0.042298
0.1105 | 19.278148 | 0.038556296 | 0.040161 | 0.041778
0.111 | 19.19381 | 0.03838762 | 0.040899 | 0.04236
0.1115 | 19.122587 | 0.038245174 | 0.040359 | 0.043472
0.112 | 19.062478 | 0.038124956 | 0.040883 | 0.04178
0.1125 | 18.966001 | 0.037932002 | 0.040071 | 0.04256
0.113 | 18.92313 | 0.03784626 | 0.040075 | 0.042141
0.1135 | 18.853513 | 0.037707026 | 0.041296 | 0.042921
0.114 | 18.766472 | 0.037532944 | 0.039893 | 0.042756
0.1145 | 18.697928 | 0.037395856 | 0.041098 | 0.043153
0.115 | 18.624775 | 0.03724955 | 0.040521 | 0.042987
0.1155 | 18.552307 | 0.037104614 | 0.040167 | 0.042686
0.116 | 18.493341 | 0.036986682 | 0.040388 | 0.041373
0.1165 | 18.410968 | 0.036821936 | 0.039919 | 0.042441
0.117 | 18.327669 | 0.036655338 | 0.040504 | 0.042677
0.1175 | 18.248321 | 0.036496642 | 0.039785 | 0.042924
0.118 | 18.277315 | 0.03655463 | 0.039779 | 0.04267
0.1185 | 18.153306 | 0.036306612 | 0.03987 | 0.043057
0.119 | 18.046314 | 0.036092628 | 0.039359 | 0.041906
0.1195 | 17.997334 | 0.035994668 | 0.040134 | 0.042398
0.12 | 17.913873 | 0.035827746 | 0.040188 | 0.041877
0.1205 | 17.842012 | 0.035684024 | 0.039598 | 0.042352
0.121 | 17.758487 | 0.035516974 | 0.039577 | 0.04171
0.1215 | 17.677127 | 0.035354254 | 0.039655 | 0.041374
0.122 | 17.598043 | 0.035196086 | 0.039047 | 0.041252
0.1225 | 17.535929 | 0.035071858 | 0.040095 | 0.041694
0.123 | 17.445551 | 0.034891102 | 0.039641 | 0.042155
0.1235 | 17.351726 | 0.034703452 | 0.03946 | 0.041814
0.124 | 17.273332 | 0.034546664 | 0.03968 | 0.041619
0.1245 | 17.20329 | 0.03440658 | 0.039382 | 0.042125
0.125 | 17.155311 | 0.034310622 | 0.040038 | 0.041069
0.1255 | 17.060873 | 0.034121746 | 0.039367 | 0.041386
0.126 | 16.985113 | 0.033970226 | 0.039269 | 0.04224
0.1265 | 16.897274 | 0.033794548 | 0.038957 | 0.041429
0.127 | 16.814159 | 0.033628318 | 0.039778 | 0.041199
0.1275 | 16.730155 | 0.03346031 | 0.039663 | 0.041391
0.128 | 16.652944 | 0.033305888 | 0.038725 | 0.04112
0.1285 | 16.564683 | 0.033129366 | 0.039543 | 0.041462
0.129 | 16.492363 | 0.032984726 | 0.03947 | 0.04097
0.1295 | 16.421216 | 0.032842432 | 0.038325 | 0.041858
0.13 | 16.327903 | 0.032655806 | 0.038599 | 0.041794
0.1305 | 16.251926 | 0.032503852 | 0.039055 | 0.041769
0.131 | 16.16274 | 0.03232548 | 0.038349 | 0.041566
0.1315 | 16.07541 | 0.03215082 | 0.038249 | 0.041218
0.132 | 16.016741 | 0.032033482 | 0.03941 | 0.041692
0.1325 | 15.937499 | 0.031874998 | 0.038705 | 0.041871
0.133 | 15.842438 | 0.031684876 | 0.038917 | 0.041037
0.1335 | 15.745234 | 0.031490468 | 0.039156 | 0.040664
0.134 | 15.683601 | 0.031367202 | 0.038539 | 0.04148
0.1345 | 15.583799 | 0.031167598 | 0.038438 | 0.04041
0.135 | 15.508993 | 0.031017986 | 0.03874 | 0.040604
0.1355 | 15.41794 | 0.03083588 | 0.038445 | 0.041441
0.136 | 15.338783 | 0.030677566 | 0.038021 | 0.040466
0.1365 | 15.273377 | 0.030546754 | 0.037699 | 0.041278
0.137 | 15.194106 | 0.030388212 | 0.038296 | 0.040655
0.1375 | 15.099722 | 0.030199444 | 0.03864 | 0.040499
0.138 | 15.015121 | 0.030030242 | 0.038238 | 0.040606
0.1385 | 14.932979 | 0.029865958 | 0.037824 | 0.040726
0.139 | 14.850863 | 0.029701726 | 0.03856 | 0.040624
0.1395 | 14.783971 | 0.029567942 | 0.038112 | 0.040722
0.14 | 14.702313 | 0.029404626 | 0.037641 | 0.040336
0.1405 | 14.612954 | 0.029225908 | 0.038364 | 0.040387
0.141 | 14.528113 | 0.029056226 | 0.037932 | 0.040327
0.1415 | 14.450376 | 0.028900752 | 0.037512 | 0.040112
0.142 | 14.360545 | 0.02872109 | 0.037695 | 0.041111
0.1425 | 14.302973 | 0.028605946 | 0.037594 | 0.040401
0.143 | 14.205943 | 0.028411886 | 0.037366 | 0.039916
0.1435 | 14.143899 | 0.028287798 | 0.037318 | 0.040008
0.144 | 14.0519 | 0.0281038 | 0.037212 | 0.040163
0.1445 | 13.977254 | 0.027954508 | 0.037713 | 0.03991
0.145 | 13.894484 | 0.027788968 | 0.037197 | 0.040075
0.1455 | 13.801185 | 0.02760237 | 0.037014 | 0.039323
0.146 | 13.738841 | 0.027477682 | 0.03735 | 0.039936
0.1465 | 13.656077 | 0.027312154 | 0.037328 | 0.039202
0.147 | 13.575973 | 0.027151946 | 0.037229 | 0.03995
0.1475 | 13.487306 | 0.026974612 | 0.037286 | 0.039382
0.148 | 13.415065 | 0.02683013 | 0.037079 | 0.039462
0.1485 | 13.339497 | 0.026678994 | 0.037592 | 0.039115
0.149 | 13.251574 | 0.026503148 | 0.037031 | 0.039471
0.1495 | 13.177085 | 0.02635417 | 0.036807 | 0.039871
0.15 | 13.100363 | 0.026200726 | 0.036608 | 0.039763
0.1505 | 13.012338 | 0.026024676 | 0.036256 | 0.039909
0.151 | 12.927172 | 0.025854344 | 0.036919 | 0.038752
0.1515 | 12.853608 | 0.025707216 | 0.036262 | 0.039118
0.152 | 12.772236 | 0.025544472 | 0.036876 | 0.03841
0.1525 | 12.692952 | 0.025385904 | 0.036696 | 0.03943
0.153 | 12.630897 | 0.025261794 | 0.036246 | 0.038955
0.1535 | 12.57155 | 0.0251431 | 0.0368 | 0.038534
0.154 | 12.489176 | 0.024978352 | 0.036174 | 0.038304
0.1545 | 12.401576 | 0.024803152 | 0.036003 | 0.038351
0.155 | 12.336 | 0.024672 | 0.036322 | 0.038064
0.1555 | 12.245773 | 0.024491546 | 0.035985 | 0.038466
0.156 | 12.175872 | 0.024351744 | 0.036119 | 0.038013
0.1565 | 12.102696 | 0.024205392 | 0.036147 | 0.038631
0.157 | 12.020412 | 0.024040824 | 0.035984 | 0.03883
0.1575 | 11.954683 | 0.023909366 | 0.035786 | 0.03805
0.158 | 11.860306 | 0.023720612 | 0.035856 | 0.03808
0.1585 | 11.78897 | 0.02357794 | 0.035647 | 0.037918
0.159 | 11.714025 | 0.02342805 | 0.036689 | 0.037813
0.1595 | 11.648575 | 0.02329715 | 0.035334 | 0.037519
0.16 | 11.584393 | 0.023168786 | 0.03587 | 0.037753
0.1605 | 11.508415 | 0.02301683 | 0.03567 | 0.037866
0.161 | 11.444563 | 0.022889126 | 0.03573 | 0.037275
0.1615 | 11.362322 | 0.022724644 | 0.035073 | 0.037195
0.162 | 11.282307 | 0.022564614 | 0.034872 | 0.037888
0.1625 | 11.216805 | 0.02243361 | 0.035384 | 0.037809
0.163 | 11.157612 | 0.022315224 | 0.035152 | 0.037673
0.1635 | 11.073108 | 0.022146216 | 0.035249 | 0.037467
0.164 | 11.004844 | 0.022009688 | 0.034846 | 0.03742
0.1645 | 10.931306 | 0.021862612 | 0.034814 | 0.037332
0.165 | 10.857156 | 0.021714312 | 0.034867 | 0.037611
0.1655 | 10.785291 | 0.021570582 | 0.035189 | 0.036859
0.166 | 10.722011 | 0.021444022 | 0.034466 | 0.036844
0.1665 | 10.647768 | 0.021295536 | 0.035394 | 0.036984
0.167 | 10.575603 | 0.021151206 | 0.034568 | 0.036532
0.1675 | 10.507447 | 0.021014894 | 0.034656 | 0.037052
0.168 | 10.430468 | 0.020860936 | 0.034334 | 0.037008
0.1685 | 10.371842 | 0.020743684 | 0.034602 | 0.037026
0.169 | 10.30656 | 0.02061312 | 0.034184 | 0.036834
0.1695 | 10.238253 | 0.020476506 | 0.03434 | 0.037091
0.17 | 10.165834 | 0.020331668 | 0.034013 | 0.035862
0.1705 | 10.101554 | 0.020203108 | 0.034418 | 0.036256
0.171 | 10.036142 | 0.020072284 | 0.033813 | 0.036194
0.1715 | 9.970996 | 0.019941992 | 0.033785 | 0.036581
0.172 | 9.907797 | 0.019815594 | 0.033939 | 0.036402
0.1725 | 9.831626 | 0.019663252 | 0.034437 | 0.036555
0.173 | 9.763425 | 0.01952685 | 0.033801 | 0.035906
0.1735 | 9.710718 | 0.019421436 | 0.033755 | 0.036118
0.174 | 9.64129 | 0.01928258 | 0.033834 | 0.035609
0.1745 | 9.574265 | 0.01914853 | 0.033213 | 0.036194
0.175 | 9.511387 | 0.019022774 | 0.034209 | 0.036225
0.1755 | 9.445962 | 0.018891924 | 0.033661 | 0.035619
0.176 | 9.375346 | 0.018750692 | 0.03326 | 0.035777
0.1765 | 9.311655 | 0.01862331 | 0.033513 | 0.035741
0.177 | 9.245858 | 0.018491716 | 0.033696 | 0.03542
0.1775 | 9.182429 | 0.018364858 | 0.033394 | 0.035868
0.178 | 9.123179 | 0.018246358 | 0.033119 | 0.035679
0.1785 | 9.063019 | 0.018126038 | 0.033128 | 0.034944
0.179 | 9.001434 | 0.018002868 | 0.03323 | 0.035645
0.1795 | 8.93139 | 0.01786278 | 0.033428 | 0.034655
0.18 | 8.87054 | 0.01774108 | 0.032912 | 0.034852
0.1805 | 8.812661 | 0.017625322 | 0.032434 | 0.03529
0.181 | 8.749651 | 0.017499302 | 0.032636 | 0.035031
0.1815 | 8.698324 | 0.017396648 | 0.033338 | 0.03463
0.182 | 8.645102 | 0.017290204 | 0.032898 | 0.034514
0.1825 | 8.579143 | 0.017158286 | 0.032823 | 0.034799
0.183 | 8.520214 | 0.017040428 | 0.032817 | 0.034309
0.1835 | 8.460718 | 0.016921436 | 0.032812 | 0.034873
0.184 | 8.395952 | 0.016791904 | 0.03266 | 0.034648
0.1845 | 8.334489 | 0.016668978 | 0.032416 | 0.035069
0.185 | 8.279213 | 0.016558426 | 0.032049 | 0.034352
0.1855 | 8.229974 | 0.016459948 | 0.032967 | 0.034733
0.186 | 8.165652 | 0.016331304 | 0.031739 | 0.034825
0.1865 | 8.11205 | 0.0162241 | 0.032266 | 0.034408
0.187 | 8.054555 | 0.01610911 | 0.032089 | 0.034385
0.1875 | 7.989446 | 0.015978892 | 0.032129 | 0.034283
0.188 | 7.944631 | 0.015889262 | 0.032313 | 0.033981
0.1885 | 7.900668 | 0.015801336 | 0.032123 | 0.0343
0.189 | 7.837889 | 0.015675778 | 0.031786 | 0.034036
0.1895 | 7.787714 | 0.015575428 | 0.032051 | 0.034262
0.19 | 7.72406 | 0.01544812 | 0.032082 | 0.033814
0.1905 | 7.673813 | 0.015347626 | 0.030884 | 0.034332
0.191 | 7.611062 | 0.015222124 | 0.032232 | 0.034422
0.1915 | 7.558407 | 0.015116814 | 0.031617 | 0.033326
0.192 | 7.503074 | 0.015006148 | 0.031919 | 0.033583
0.1925 | 7.456165 | 0.01491233 | 0.03157 | 0.034133
0.193 | 7.396844 | 0.014793688 | 0.031611 | 0.03311
0.1935 | 7.357214 | 0.014714428 | 0.031749 | 0.033068
0.194 | 7.301291 | 0.014602582 | 0.032104 | 0.033887
0.1945 | 7.243411 | 0.014486822 | 0.032097 | 0.033723
0.195 | 7.190992 | 0.014381984 | 0.030772 | 0.033022
0.1955 | 7.142779 | 0.014285558 | 0.031469 | 0.03378
0.196 | 7.090441 | 0.014180882 | 0.031174 | 0.032758
0.1965 | 7.033385 | 0.01406677 | 0.031752 | 0.033553
0.197 | 6.985764 | 0.013971528 | 0.031498 | 0.033114
0.1975 | 6.938148 | 0.013876296 | 0.031999 | 0.033187
0.198 | 6.886784 | 0.013773568 | 0.03149 | 0.032661
0.1985 | 6.845831 | 0.013691662 | 0.030842 | 0.033103
0.199 | 6.793654 | 0.013587308 | 0.031325 | 0.032439
0.1995 | 6.749559 | 0.013499118 | 0.03113 | 0.033347
0.2 | 6.699064 | 0.013398128 | 0.031618 | 0.032551
0.2005 | 6.651759 | 0.013303518 | 0.031613 | 0.032605
0.201 | 6.603202 | 0.013206404 | 0.030943 | 0.033285
0.2015 | 6.548761 | 0.013097522 | 0.030972 | 0.033019
0.202 | 6.512827 | 0.013025654 | 0.031278 | 0.033081
0.2025 | 6.463178 | 0.012926356 | 0.030694 | 0.032724
0.203 | 6.415897 | 0.012831794 | 0.030608 | 0.033011
0.2035 | 6.367797 | 0.012735594 | 0.030596 | 0.032779
0.204 | 6.330759 | 0.012661518 | 0.030905 | 0.032551
0.2045 | 6.276245 | 0.01255249 | 0.029866 | 0.032337
0.205 | 6.235925 | 0.01247185 | 0.03094 | 0.032441
0.2055 | 6.196954 | 0.012393908 | 0.030604 | 0.033036
0.206 | 6.139919 | 0.012279838 | 0.030564 | 0.032819
0.2065 | 6.099021 | 0.012198042 | 0.030334 | 0.032833
0.207 | 6.06105 | 0.0121221 | 0.03007 | 0.032673
0.2075 | 6.027868 | 0.012055736 | 0.030397 | 0.032456
0.208 | 5.9873 | 0.0119746 | 0.030194 | 0.032462
0.2085 | 5.938392 | 0.011876784 | 0.0304 | 0.032486
0.209 | 5.897603 | 0.011795206 | 0.029994 | 0.032246
0.2095 | 5.865764 | 0.011731528 | 0.030394 | 0.032303
0.21 | 5.819899 | 0.011639798 | 0.03018 | 0.031928
0.2105 | 5.774441 | 0.011548882 | 0.030312 | 0.032782
0.211 | 5.729558 | 0.011459116 | 0.029895 | 0.031988
0.2115 | 5.686054 | 0.011372108 | 0.030486 | 0.032359
0.212 | 5.644423 | 0.011288846 | 0.029892 | 0.032126
0.2125 | 5.602611 | 0.011205222 | 0.029883 | 0.032043
0.213 | 5.560805 | 0.01112161 | 0.029823 | 0.03216
0.2135 | 5.517574 | 0.011035148 | 0.030361 | 0.031908
0.214 | 5.479745 | 0.01095949 | 0.030573 | 0.031788
0.2145 | 5.449634 | 0.010899268 | 0.030469 | 0.032155
0.215 | 5.403508 | 0.010807016 | 0.030149 | 0.032541
0.2155 | 5.366787 | 0.010733574 | 0.029437 | 0.032126
0.216 | 5.352757 | 0.010705514 | 0.029865 | 0.031503
0.2165 | 5.321484 | 0.010642968 | 0.029797 | 0.03163
0.217 | 5.282148 | 0.010564296 | 0.030224 | 0.032159
0.2175 | 5.247148 | 0.010494296 | 0.029925 | 0.031748
0.218 | 5.202084 | 0.010404168 | 0.02958 | 0.031688
0.2185 | 5.167078 | 0.010334156 | 0.029451 | 0.031909
0.219 | 5.127038 | 0.010254076 | 0.030352 | 0.031748
0.2195 | 5.085768 | 0.010171536 | 0.029239 | 0.031339
0.22 | 5.051724 | 0.010103448 | 0.030388 | 0.031871
0.2205 | 5.010464 | 0.010020928 | 0.029727 | 0.031337
0.221 | 4.981121 | 0.009962242 | 0.030142 | 0.031633
0.2215 | 4.944497 | 0.009888994 | 0.02988 | 0.031384
0.222 | 4.913216 | 0.009826432 | 0.029463 | 0.031692
0.2225 | 4.877405 | 0.00975481 | 0.029415 | 0.031458
0.223 | 4.842784 | 0.009685568 | 0.030075 | 0.03159
0.2235 | 4.809835 | 0.00961967 | 0.030198 | 0.030719
0.224 | 4.779635 | 0.00955927 | 0.029655 | 0.031178
0.2245 | 4.740942 | 0.009481884 | 0.029266 | 0.031293
0.225 | 4.705216 | 0.009410432 | 0.02939 | 0.030555
0.2255 | 4.673706 | 0.009347412 | 0.029368 | 0.03142
0.226 | 4.645317 | 0.009290634 | 0.029352 | 0.031551
0.2265 | 4.613074 | 0.009226148 | 0.02985 | 0.030834
0.227 | 4.576337 | 0.009152674 | 0.028894 | 0.030315
0.2275 | 4.552087 | 0.009104174 | 0.029211 | 0.031394
0.228 | 4.508211 | 0.009016422 | 0.029003 | 0.030751
0.2285 | 4.479578 | 0.008959156 | 0.028893 | 0.031162
0.229 | 4.449506 | 0.008899012 | 0.029413 | 0.030927
0.2295 | 4.422697 | 0.008845394 | 0.028926 | 0.031011
0.23 | 4.388104 | 0.008776208 | 0.029187 | 0.030383
0.2305 | 4.35634 | 0.00871268 | 0.029154 | 0.031131
0.231 | 4.32593 | 0.00865186 | 0.029007 | 0.03046
0.2315 | 4.300066 | 0.008600132 | 0.029391 | 0.030079
0.232 | 4.264211 | 0.008528422 | 0.028846 | 0.030575
0.2325 | 4.237443 | 0.008474886 | 0.02828 | 0.030931
0.233 | 4.207376 | 0.008414752 | 0.028787 | 0.030778
0.2335 | 4.174453 | 0.008348906 | 0.029227 | 0.030144
0.234 | 4.145281 | 0.008290562 | 0.028917 | 0.03073
0.2345 | 4.112286 | 0.008224572 | 0.028757 | 0.029857
0.235 | 4.084707 | 0.008169414 | 0.028781 | 0.030471
0.2355 | 4.062883 | 0.008125766 | 0.028755 | 0.030038
0.236 | 4.031858 | 0.008063716 | 0.028143 | 0.030757
0.2365 | 4.008223 | 0.008016446 | 0.028968 | 0.030274
0.237 | 3.970517 | 0.007941034 | 0.028919 | 0.030226
0.2375 | 3.94534 | 0.00789068 | 0.028591 | 0.030231
0.238 | 3.922236 | 0.007844472 | 0.028576 | 0.02993
0.2385 | 3.892763 | 0.007785526 | 0.028044 | 0.029646
0.239 | 3.86477 | 0.00772954 | 0.0287 | 0.030136
0.2395 | 3.835433 | 0.007670866 | 0.028377 | 0.030907
0.24 | 3.811649 | 0.007623298 | 0.027641 | 0.029595
0.2405 | 3.788054 | 0.007576108 | 0.028351 | 0.029701
0.241 | 3.759684 | 0.007519368 | 0.028158 | 0.029893
0.2415 | 3.735041 | 0.007470082 | 0.028256 | 0.02979
0.242 | 3.711638 | 0.007423276 | 0.02868 | 0.029577
0.2425 | 3.686336 | 0.007372672 | 0.028341 | 0.029914
0.243 | 3.66042 | 0.00732084 | 0.027842 | 0.029451
0.2435 | 3.636349 | 0.007272698 | 0.028416 | 0.029356
0.244 | 3.611188 | 0.007222376 | 0.028254 | 0.029625
0.2445 | 3.5975 | 0.007195 | 0.028179 | 0.029416
0.245 | 3.574732 | 0.007149464 | 0.027828 | 0.029964
0.2455 | 3.544561 | 0.007089122 | 0.028091 | 0.029874
0.246 | 3.526259 | 0.007052518 | 0.027819 | 0.030034
0.2465 | 3.503506 | 0.007007012 | 0.028169 | 0.030002
0.247 | 3.479316 | 0.006958632 | 0.027672 | 0.029234
0.2475 | 3.456953 | 0.006913906 | 0.027995 | 0.029813
0.248 | 3.43362 | 0.00686724 | 0.027778 | 0.029545
0.2485 | 3.422085 | 0.00684417 | 0.027997 | 0.029959
0.249 | 3.394696 | 0.006789392 | 0.027653 | 0.02917
0.2495 | 3.368459 | 0.006736918 | 0.02717 | 0.029426
0.25 | 3.345862 | 0.006691724 | 0.027505 | 0.029577
0.2505 | 3.319435 | 0.00663887 | 0.028123 | 0.029732
0.251 | 3.295087 | 0.006590174 | 0.02754 | 0.029622
0.2515 | 3.27377 | 0.00654754 | 0.027119 | 0.029108
0.252 | 3.258137 | 0.006516274 | 0.027715 | 0.029449
0.2525 | 3.233681 | 0.006467362 | 0.027477 | 0.029033
0.253 | 3.214107 | 0.006428214 | 0.02776 | 0.029127
0.2535 | 3.192114 | 0.006384228 | 0.027901 | 0.02925
0.254 | 3.166387 | 0.006332774 | 0.027102 | 0.029594
0.2545 | 3.144072 | 0.006288144 | 0.027576 | 0.028908
0.255 | 3.128151 | 0.006256302 | 0.027396 | 0.028961
0.2555 | 3.103072 | 0.006206144 | 0.027247 | 0.028956
0.256 | 3.0847 | 0.0061694 | 0.026925 | 0.028784
0.2565 | 3.062403 | 0.006124806 | 0.026577 | 0.028666
0.257 | 3.040278 | 0.006080556 | 0.026901 | 0.028875
0.2575 | 3.029479 | 0.006058958 | 0.027319 | 0.028788
0.258 | 3.004809 | 0.006009618 | 0.027083 | 0.029022
0.2585 | 2.982696 | 0.005965392 | 0.026819 | 0.028316
0.259 | 2.961014 | 0.005922028 | 0.026745 | 0.028273
0.2595 | 2.947883 | 0.005895766 | 0.02671 | 0.028912
0.26 | 2.930148 | 0.005860296 | 0.026576 | 0.028001
0.2605 | 2.908355 | 0.00581671 | 0.026714 | 0.028338
0.261 | 2.893602 | 0.005787204 | 0.026513 | 0.028515
0.2615 | 2.877157 | 0.005754314 | 0.026999 | 0.028617
0.262 | 2.849901 | 0.005699802 | 0.027341 | 0.028733
0.2625 | 2.832863 | 0.005665726 | 0.026519 | 0.028
0.263 | 2.81465 | 0.0056293 | 0.026103 | 0.028518
0.2635 | 2.794395 | 0.00558879 | 0.026895 | 0.02811
0.264 | 2.77781 | 0.00555562 | 0.026743 | 0.027522
0.2645 | 2.759947 | 0.005519894 | 0.026643 | 0.028309
0.265 | 2.745841 | 0.005491682 | 0.026958 | 0.028192
0.2655 | 2.725086 | 0.005450172 | 0.026795 | 0.02826
0.266 | 2.706729 | 0.005413458 | 0.026598 | 0.027959
0.2665 | 2.689944 | 0.005379888 | 0.026139 | 0.02767
0.267 | 2.676384 | 0.005352768 | 0.026703 | 0.027544
0.2675 | 2.659515 | 0.00531903 | 0.026241 | 0.027811
0.268 | 2.639025 | 0.00527805 | 0.02556 | 0.027784
0.2685 | 2.622217 | 0.005244434 | 0.026053 | 0.027886
0.269 | 2.606981 | 0.005213962 | 0.025926 | 0.027664
0.2695 | 2.590991 | 0.005181982 | 0.025943 | 0.027589
0.27 | 2.573866 | 0.005147732 | 0.025954 | 0.027072
0.2705 | 2.557049 | 0.005114098 | 0.026641 | 0.027195
0.271 | 2.540228 | 0.005080456 | 0.026377 | 0.027121
0.2715 | 2.527482 | 0.005054964 | 0.025876 | 0.027489
0.272 | 2.506454 | 0.005012908 | 0.025874 | 0.026705
0.2725 | 2.492382 | 0.004984764 | 0.025682 | 0.027621
0.273 | 2.473454 | 0.004946908 | 0.025901 | 0.027219
0.2735 | 2.460693 | 0.004921386 | 0.025608 | 0.02669
0.274 | 2.446121 | 0.004892242 | 0.025461 | 0.027126
0.2745 | 2.433856 | 0.004867712 | 0.025684 | 0.027041
0.275 | 2.412915 | 0.00482583 | 0.025468 | 0.026938
0.2755 | 2.399655 | 0.00479931 | 0.025355 | 0.026962
0.276 | 2.388693 | 0.004777386 | 0.02538 | 0.026941
0.2765 | 2.377684 | 0.004755368 | 0.025242 | 0.026645
0.277 | 2.357104 | 0.004714208 | 0.024925 | 0.026657
0.2775 | 2.341754 | 0.004683508 | 0.025434 | 0.026705
0.278 | 2.328727 | 0.004657454 | 0.024528 | 0.026462
0.2785 | 2.3165 | 0.004633 | 0.025185 | 0.026795
0.279 | 2.302424 | 0.004604848 | 0.024857 | 0.0266
0.2795 | 2.291631 | 0.004583262 | 0.025039 | 0.026982
0.28 | 2.276574 | 0.004553148 | 0.024775 | 0.026088
0.2805 | 2.263143 | 0.004526286 | 0.024965 | 0.02679
0.281 | 2.2433 | 0.0044866 | 0.024869 | 0.026216
0.2815 | 2.231808 | 0.004463616 | 0.025147 | 0.025941
0.282 | 2.217456 | 0.004434912 | 0.024985 | 0.026424
0.2825 | 2.203985 | 0.00440797 | 0.024684 | 0.025711
0.283 | 2.193716 | 0.004387432 | 0.024516 | 0.026623
0.2835 | 2.179176 | 0.004358352 | 0.025125 | 0.026275
0.284 | 2.166066 | 0.004332132 | 0.024963 | 0.026546
0.2845 | 2.151326 | 0.004302652 | 0.024915 | 0.026421
0.285 | 2.135588 | 0.004271176 | 0.024818 | 0.026462
0.2855 | 2.129401 | 0.004258802 | 0.02446 | 0.026101
0.286 | 2.113777 | 0.004227554 | 0.025072 | 0.026107
0.2865 | 2.10143 | 0.00420286 | 0.02454 | 0.026251
0.287 | 2.085291 | 0.004170582 | 0.024977 | 0.026243
0.2875 | 2.070495 | 0.00414099 | 0.024696 | 0.025935
0.288 | 2.056928 | 0.004113856 | 0.024789 | 0.02577
0.2885 | 2.044448 | 0.004088896 | 0.024251 | 0.026436
0.289 | 2.030086 | 0.004060172 | 0.02466 | 0.025977
0.2895 | 2.018344 | 0.004036688 | 0.024464 | 0.026434
0.29 | 1.999945 | 0.00399989 | 0.024578 | 0.025727
0.2905 | 1.989211 | 0.003978422 | 0.024875 | 0.025887
0.291 | 1.972218 | 0.003944436 | 0.024762 | 0.025707
0.2915 | 1.957887 | 0.003915774 | 0.024858 | 0.025631
0.292 | 1.942869 | 0.003885738 | 0.024441 | 0.026429
0.2925 | 1.927888 | 0.003855776 | 0.024209 | 0.026459
0.293 | 1.907505 | 0.00381501 | 0.024514 | 0.026242
0.2935 | 1.890223 | 0.003780446 | 0.024191 | 0.025644
0.294 | 1.875096 | 0.003750192 | 0.024562 | 0.026074
0.2945 | 1.856684 | 0.003713368 | 0.024435 | 0.025534
0.295 | 1.835435 | 0.00367087 | 0.024398 | 0.025201
0.2955 | 1.823015 | 0.00364603 | 0.024448 | 0.025651
0.296 | 1.800717 | 0.003601434 | 0.024647 | 0.025532
0.2965 | 1.7817 | 0.0035634 | 0.024229 | 0.025871
0.297 | 1.756373 | 0.003512746 | 0.023766 | 0.025458
0.2975 | 1.737942 | 0.003475884 | 0.024058 | 0.025816
0.298 | 1.715077 | 0.003430154 | 0.023427 | 0.025742
0.2985 | 1.693858 | 0.003387716 | 0.024106 | 0.025165
0.299 | 1.671057 | 0.003342114 | 0.024159 | 0.025482
0.2995 | 1.641829 | 0.003283658 | 0.024451 | 0.025399
0.3 | 1.624473 | 0.003248946 | 0.023885 | 0.025454
0.3005 | 1.600611 | 0.003201222 | 0.023496 | 0.025043
0.301 | 1.578969 | 0.003157938 | 0.023888 | 0.025218
0.3015 | 1.550625 | 0.00310125 | 0.023897 | 0.025124
0.302 | 1.538163 | 0.003076326 | 0.023372 | 0.025324
0.3025 | 1.505336 | 0.003010672 | 0.023781 | 0.024801
0.303 | 1.487879 | 0.002975758 | 0.023391 | 0.024643
0.3035 | 1.466904 | 0.002933808 | 0.023746 | 0.02509
0.304 | 1.437328 | 0.002874656 | 0.023419 | 0.025011
0.3045 | 1.421461 | 0.002842922 | 0.023438 | 0.024481
0.305 | 1.390987 | 0.002781974 | 0.024054 | 0.025341
0.3055 | 1.357426 | 0.002714852 | 0.023553 | 0.02486
0.306 | 1.358612 | 0.002717224 | 0.023868 | 0.025185
0.3065 | 1.342442 | 0.002684884 | 0.023884 | 0.025443
0.307 | 1.332965 | 0.00266593 | 0.023952 | 0.0254
0.3075 | 1.316427 | 0.002632854 | 0.023899 | 0.025612
0.308 | 1.307325 | 0.00261465 | 0.023919 | 0.025106
0.3085 | 1.288563 | 0.002577126 | 0.023369 | 0.024781
0.309 | 1.276814 | 0.002553628 | 0.023381 | 0.025177
0.3095 | 1.264302 | 0.002528604 | 0.02376 | 0.02517
0.31 | 1.242273 | 0.002484546 | 0.024366 | 0.02569
0.3105 | 1.24418 | 0.00248836 | 0.024074 | 0.024915
0.311 | 1.221266 | 0.002442532 | 0.023059 | 0.024915
0.3115 | 1.202005 | 0.00240401 | 0.024071 | 0.025663
0.312 | 1.192662 | 0.002385324 | 0.024213 | 0.025508
0.3125 | 1.175754 | 0.002351508 | 0.023532 | 0.025293
0.313 | 1.169138 | 0.002338276 | 0.02443 | 0.025388
0.3135 | 1.149936 | 0.002299872 | 0.023653 | 0.02499
0.314 | 1.118543 | 0.002237086 | 0.022957 | 0.024411
0.3145 | 1.084447 | 0.002168894 | 0.022491 | 0.024398
0.315 | 1.053863 | 0.002107726 | 0.022949 | 0.024602
0.3155 | 1.036169 | 0.002072338 | 0.022903 | 0.024816
0.316 | 1.003453 | 0.002006906 | 0.023045 | 0.024206
0.3165 | 0.992945 | 0.00198589 | 0.022462 | 0.023736
0.317 | 0.961917 | 0.001923834 | 0.022751 | 0.024325
0.3175 | 0.940518 | 0.001881036 | 0.023136 | 0.023855
0.318 | 0.924446 | 0.001848892 | 0.022672 | 0.023704
0.3185 | 0.896289 | 0.001792578 | 0.022613 | 0.024385
0.319 | 0.899535 | 0.00179907 | 0.022423 | 0.023785
0.3195 | 0.869465 | 0.00173893 | 0.022569 | 0.023909
0.32 | 0.854888 | 0.001709776 | 0.022623 | 0.024339
0.3205 | 0.851636 | 0.001703272 | 0.022605 | 0.024209
0.321 | 0.826355 | 0.00165271 | 0.022343 | 0.023267
0.3215 | 0.828376 | 0.001656752 | 0.022343 | 0.023747
0.322 | 0.797667 | 0.001595334 | 0.02245 | 0.023932
0.3225 | 0.801202 | 0.001602404 | 0.02232 | 0.0233
0.323 | 0.784967 | 0.001569934 | 0.022388 | 0.023188
0.3235 | 0.771942 | 0.001543884 | 0.021849 | 0.023437
0.324 | 0.747109 | 0.001494218 | 0.021906 | 0.022652
0.3245 | 0.737547 | 0.001475094 | 0.021947 | 0.023254
0.325 | 0.737021 | 0.001474042 | 0.02171 | 0.023079
0.3255 | 0.722755 | 0.00144551 | 0.02187 | 0.023285
0.326 | 0.716202 | 0.001432404 | 0.021214 | 0.023094
0.3265 | 0.699148 | 0.001398296 | 0.021593 | 0.023296
0.327 | 0.686203 | 0.001372406 | 0.021793 | 0.023274
0.3275 | 0.689887 | 0.001379774 | 0.022264 | 0.023177
0.328 | 0.667139 | 0.001334278 | 0.021484 | 0.022748
0.3285 | 0.65525 | 0.0013105 | 0.021431 | 0.022686
0.329 | 0.651115 | 0.00130223 | 0.021409 | 0.023455
0.3295 | 0.627753 | 0.001255506 | 0.021628 | 0.022843
0.33 | 0.625255 | 0.00125051 | 0.021244 | 0.021937
0.3305 | 0.607119 | 0.001214238 | 0.021162 | 0.022702
0.331 | 0.620299 | 0.001240598 | 0.021404 | 0.022232
0.3315 | 0.587849 | 0.001175698 | 0.021011 | 0.022623
0.332 | 0.599171 | 0.001198342 | 0.021633 | 0.022762
0.3325 | 0.583121 | 0.001166242 | 0.020888 | 0.022559
0.333 | 0.567921 | 0.001135842 | 0.020925 | 0.021777
0.3335 | 0.57317 | 0.00114634 | 0.021041 | 0.021234
0.334 | 0.553181 | 0.001106362 | 0.021245 | 0.021817
0.3345 | 0.577939 | 0.001155878 | 0.021191 | 0.022077
0.335 | 0.56763 | 0.00113526 | 0.021714 | 0.021945
0.3355 | 0.572923 | 0.001145846 | 0.020929 | 0.021922
0.336 | 0.567635 | 0.00113527 | 0.021351 | 0.021837
0.3365 | 0.569302 | 0.001138604 | 0.020945 | 0.021223
0.337 | 0.571702 | 0.001143404 | 0.020455 | 0.022087
0.3375 | 0.569425 | 0.00113885 | 0.020187 | 0.021929
0.338 | 0.547203 | 0.001094406 | 0.020591 | 0.021724
0.3385 | 0.563752 | 0.001127504 | 0.020773 | 0.021061
0.339 | 0.539253 | 0.001078506 | 0.020271 | 0.021341
0.3395 | 0.551858 | 0.001103716 | 0.020778 | 0.021678
0.34 | 0.527586 | 0.001055172 | 0.020307 | 0.021516
0.3405 | 0.535959 | 0.001071918 | 0.020164 | 0.020749
0.341 | 0.521578 | 0.001043156 | 0.019806 | 0.021315
0.3415 | 0.521268 | 0.001042536 | 0.019829 | 0.020782
0.342 | 0.514562 | 0.001029124 | 0.019963 | 0.021768
0.3425 | 0.50207 | 0.00100414 | 0.020087 | 0.021271
0.343 | 0.499024 | 0.000998048 | 0.019383 | 0.021134
0.3435 | 0.491228 | 0.000982456 | 0.019972 | 0.020575
0.344 | 0.485383 | 0.000970766 | 0.020111 | 0.020659
0.3445 | 0.478103 | 0.000956206 | 0.019963 | 0.02097
0.345 | 0.4791 | 0.0009582 | 0.020078 | 0.021412
0.3455 | 0.460149 | 0.000920298 | 0.019793 | 0.02079
0.346 | 0.462377 | 0.000924754 | 0.019926 | 0.020797
0.3465 | 0.457984 | 0.000915968 | 0.020198 | 0.021074
0.347 | 0.459909 | 0.000919818 | 0.019894 | 0.020482
0.3475 | 0.442359 | 0.000884718 | 0.019818 | 0.020883
0.348 | 0.440578 | 0.000881156 | 0.019946 | 0.020539
0.3485 | 0.426489 | 0.000852978 | 0.019243 | 0.020751
0.349 | 0.429894 | 0.000859788 | 0.019347 | 0.020962
0.3495 | 0.416308 | 0.000832616 | 0.019897 | 0.02039
0.35 | 0.419561 | 0.000839122 | 0.019165 | 0.02069
0.3505 | 0.40761 | 0.00081522 | 0.019571 | 0.020975
0.351 | 0.402128 | 0.000804256 | 0.019602 | 0.020383
0.3515 | 0.405961 | 0.000811922 | 0.019392 | 0.020494
0.352 | 0.39325 | 0.0007865 | 0.019122 | 0.020712
0.3525 | 0.39022 | 0.00078044 | 0.019653 | 0.020441
0.353 | 0.381594 | 0.000763188 | 0.019519 | 0.020071
0.3535 | 0.383796 | 0.000767592 | 0.018896 | 0.019851
0.354 | 0.361539 | 0.000723078 | 0.019347 | 0.020078
0.3545 | 0.367651 | 0.000735302 | 0.019064 | 0.019833
0.355 | 0.352667 | 0.000705334 | 0.019297 | 0.020263
0.3555 | 0.35736 | 0.00071472 | 0.019213 | 0.019612
0.356 | 0.344285 | 0.00068857 | 0.019065 | 0.020094
0.3565 | 0.34406 | 0.00068812 | 0.018689 | 0.019804
0.357 | 0.34025 | 0.0006805 | 0.019567 | 0.019732
0.3575 | 0.330206 | 0.000660412 | 0.018888 | 0.019637
0.358 | 0.332866 | 0.000665732 | 0.019362 | 0.020274
0.3585 | 0.317567 | 0.000635134 | 0.018699 | 0.019733
0.359 | 0.327898 | 0.000655796 | 0.018946 | 0.020082
0.3595 | 0.306141 | 0.000612282 | 0.019091 | 0.020094
0.36 | 0.310919 | 0.000621838 | 0.018973 | 0.02014
0.3605 | 0.293977 | 0.000587954 | 0.019085 | 0.019852
0.361 | 0.304036 | 0.000608072 | 0.018778 | 0.020052
0.3615 | 0.290135 | 0.00058027 | 0.018926 | 0.019535
0.362 | 0.29477 | 0.00058954 | 0.019475 | 0.019955
0.3625 | 0.279209 | 0.000558418 | 0.019053 | 0.020007
0.363 | 0.289751 | 0.000579502 | 0.019186 | 0.020288
0.3635 | 0.268519 | 0.000537038 | 0.019073 | 0.019774
0.364 | 0.279232 | 0.000558464 | 0.018958 | 0.019437
0.3645 | 0.265639 | 0.000531278 | 0.019572 | 0.020348
0.365 | 0.26716 | 0.00053432 | 0.018741 | 0.020042
0.3655 | 0.261271 | 0.000522542 | 0.01952 | 0.020073
0.366 | 0.249414 | 0.000498828 | 0.018924 | 0.020258
0.3665 | 0.256841 | 0.000513682 | 0.018581 | 0.019997
0.367 | 0.240572 | 0.000481144 | 0.018714 | 0.021133
0.3675 | 0.254898 | 0.000509796 | 0.019302 | 0.020492
0.368 | 0.232256 | 0.000464512 | 0.019041 | 0.020324
0.3685 | 0.246388 | 0.000492776 | 0.018166 | 0.01961
0.369 | 0.227245 | 0.00045449 | 0.019091 | 0.018791
0.3695 | 0.233616 | 0.000467232 | 0.018845 | 0.019271
0.37 | 0.22321 | 0.00044642 | 0.018329 | 0.019564
0.3705 | 0.225744 | 0.000451488 | 0.019096 | 0.019927
0.371 | 0.217047 | 0.000434094 | 0.019442 | 0.019908
0.3715 | 0.220216 | 0.000440432 | 0.018247 | 0.020071
0.372 | 0.215185 | 0.00043037 | 0.019292 | 0.019695
0.3725 | 0.211188 | 0.000422376 | 0.018536 | 0.019971
0.373 | 0.209714 | 0.000419428 | 0.018971 | 0.020417
0.3735 | 0.211076 | 0.000422152 | 0.018896 | 0.019726
0.374 | 0.20684 | 0.00041368 | 0.019365 | 0.020179
0.3745 | 0.201412 | 0.000402824 | 0.018729 | 0.02011
0.375 | 0.204876 | 0.000409752 | 0.019105 | 0.019483
0.3755 | 0.197738 | 0.000395476 | 0.018647 | 0.019894
0.376 | 0.202747 | 0.000405494 | 0.019363 | 0.019691
0.3765 | 0.191496 | 0.000382992 | 0.01819 | 0.019333
0.377 | 0.197077 | 0.000394154 | 0.018689 | 0.019144
0.3775 | 0.184452 | 0.000368904 | 0.018545 | 0.019825
0.378 | 0.192817 | 0.000385634 | 0.01877 | 0.019645
0.3785 | 0.180475 | 0.00036095 | 0.018334 | 0.019299
0.379 | 0.182349 | 0.000364698 | 0.019814 | 0.01961
0.3795 | 0.174608 | 0.000349216 | 0.019541 | 0.019623
0.38 | 0.178103 | 0.000356206 | 0.01895 | 0.019309
0.3805 | 0.173218 | 0.000346436 | 0.018978 | 0.019394
0.381 | 0.168178 | 0.000336356 | 0.018884 | 0.019504
0.3815 | 0.171882 | 0.000343764 | 0.01841 | 0.019605
0.382 | 0.163268 | 0.000326536 | 0.018881 | 0.019995
0.3825 | 0.164935 | 0.00032987 | 0.018935 | 0.019521
0.383 | 0.158932 | 0.000317864 | 0.018344 | 0.019747
0.3835 | 0.159898 | 0.000319796 | 0.018027 | 0.020143
0.384 | 0.153507 | 0.000307014 | 0.018363 | 0.019488
0.3845 | 0.15443 | 0.00030886 | 0.018616 | 0.019777
0.385 | 0.147012 | 0.000294024 | 0.017535 | 0.01881
0.3855 | 0.152536 | 0.000305072 | 0.018377 | 0.019069
0.386 | 0.140449 | 0.000280898 | 0.018531 | 0.018845
0.3865 | 0.150959 | 0.000301918 | 0.019204 | 0.018743
0.387 | 0.134821 | 0.000269642 | 0.018831 | 0.019499
0.3875 | 0.147687 | 0.000295374 | 0.018709 | 0.018861
0.388 | 0.133734 | 0.000267468 | 0.018323 | 0.019581
0.3885 | 0.137979 | 0.000275958 | 0.018661 | 0.019514
0.389 | 0.136257 | 0.000272514 | 0.018207 | 0.020515
0.3895 | 0.131586 | 0.000263172 | 0.018234 | 0.018291
0.39 | 0.133702 | 0.000267404 | 0.019474 | 0.019151
0.3905 | 0.124914 | 0.000249828 | 0.01748 | 0.018458
0.391 | 0.131472 | 0.000262944 | 0.018429 | 0.019298
0.3915 | 0.122289 | 0.000244578 | 0.018553 | 0.018022
0.392 | 0.128971 | 0.000257942 | 0.018591 | 0.018522
0.3925 | 0.120509 | 0.000241018 | 0.017624 | 0.018849
0.393 | 0.125838 | 0.000251676 | 0.017943 | 0.018896
0.3935 | 0.117032 | 0.000234064 | 0.018348 | 0.02009
0.394 | 0.123689 | 0.000247378 | 0.01937 | 0.0188
0.3945 | 0.11353 | 0.00022706 | 0.018477 | 0.019147
0.395 | 0.121361 | 0.000242722 | 0.018113 | 0.018571
0.3955 | 0.112415 | 0.00022483 | 0.018941 | 0.019288
0.396 | 0.116802 | 0.000233604 | 0.017604 | 0.019133
0.3965 | 0.107776 | 0.000215552 | 0.018252 | 0.018045
0.397 | 0.109092 | 0.000218184 | 0.017871 | 0.019181
0.3975 | 0.108293 | 0.000216586 | 0.018538 | 0.019002
0.398 | 0.105349 | 0.000210698 | 0.017787 | 0.018639
0.3985 | 0.10806 | 0.00021612 | 0.018426 | 0.019339
0.399 | 0.105593 | 0.000211186 | 0.017353 | 0.018678
0.3995 | 0.112915 | 0.00022583 | 0.017672 | 0.017914
0.4 | 0.105402 | 0.000210804 | 0.01764 | 0.018955
0.4005 | 0.117044 | 0.000234088 | 0.017868 | 0.018982
0.401 | 0.106873 | 0.000213746 | 0.019333 | 0.018361
0.4015 | 0.116585 | 0.00023317 | 0.018697 | 0.018121
0.402 | 0.10738 | 0.00021476 | 0.017573 | 0.018841
0.4025 | 0.114882 | 0.000229764 | 0.018407 | 0.017675
0.403 | 0.108948 | 0.000217896 | 0.018751 | 0.019065
0.4035 | 0.111724 | 0.000223448 | 0.017322 | 0.01918
0.404 | 0.110864 | 0.000221728 | 0.017545 | 0.018734
0.4045 | 0.108844 | 0.000217688 | 0.019173 | 0.018417
0.405 | 0.108672 | 0.000217344 | 0.017933 | 0.018346
0.4055 | 0.105038 | 0.000210076 | 0.018002 | 0.019178
0.406 | 0.106242 | 0.000212484 | 0.017747 | 0.019881
0.4065 | 0.103581 | 0.000207162 | 0.017665 | 0.018344
0.407 | 0.105337 | 0.000210674 | 0.01703 | 0.01737
0.4075 | 0.098731 | 0.000197462 | 0.016677 | 0.017329
0.408 | 0.104709 | 0.000209418 | 0.018032 | 0.017449
0.4085 | 0.094606 | 0.000189212 | 0.01795 | 0.017626
0.409 | 0.103972 | 0.000207944 | 0.017947 | 0.018543
0.4095 | 0.087837 | 0.000175674 | 0.018745 | 0.018488
0.41 | 0.10148 | 0.00020296 | 0.018244 | 0.018486
0.4105 | 0.085532 | 0.000171064 | 0.017494 | 0.018808
0.411 | 0.097 | 0.000194 | 0.017683 | 0.018684
0.4115 | 0.086589 | 0.000173178 | 0.018287 | 0.017807
0.412 | 0.087728 | 0.000175456 | 0.017801 | 0.018834
0.4125 | 0.086689 | 0.000173378 | 0.018386 | 0.018367
0.413 | 0.081141 | 0.000162282 | 0.01771 | 0.018016
0.4135 | 0.085814 | 0.000171628 | 0.017275 | 0.018003
0.414 | 0.075866 | 0.000151732 | 0.01713 | 0.017349
0.4145 | 0.081628 | 0.000163256 | 0.016851 | 0.018105
0.415 | 0.070743 | 0.000141486 | 0.017319 | 0.017409
0.4155 | 0.078376 | 0.000156752 | 0.019185 | 0.01801
0.416 | 0.068005 | 0.00013601 | 0.01693 | 0.018922
0.4165 | 0.074653 | 0.000149306 | 0.017917 | 0.018954
0.417 | 0.064502 | 0.000129004 | 0.016735 | 0.019036
0.4175 | 0.071333 | 0.000142666 | 0.018871 | 0.019126
0.418 | 0.05825 | 0.0001165 | 0.018216 | 0.018253
0.4185 | 0.068369 | 0.000136738 | 0.017709 | 0.018804
0.419 | 0.060529 | 0.000121058 | 0.017156 | 0.019842
0.4195 | 0.062505 | 0.00012501 | 0.017843 | 0.018566
0.42 | 0.057633 | 0.000115266 | 0.018087 | 0.017802
0.4205 | 0.055819 | 0.000111638 | 0.01823 | 0.017121
0.421 | 0.056651 | 0.000113302 | 0.018288 | 0.018197
0.4215 | 0.050342 | 0.000100684 | 0.016897 | 0.017764
0.422 | 0.054411 | 0.000108822 | 0.016648 | 0.018021
0.4225 | 0.045204 | 9.0408e-05 | 0.017055 | 0.017884
0.423 | 0.05216 | 0.00010432 | 0.017303 | 0.019467
0.4235 | 0.042312 | 8.4624e-05 | 0.016689 | 0.017381
0.424 | 0.04842 | 9.684e-05 | 0.017751 | 0.019004
0.4245 | 0.039806 | 7.9612e-05 | 0.015514 | 0.018564
0.425 | 0.045848 | 9.1696e-05 | 0.018549 | 0.017491
0.4255 | 0.038085 | 7.617e-05 | 0.017605 | 0.018879
0.426 | 0.04198 | 8.396e-05 | 0.01498 | 0.020074
0.4265 | 0.039267 | 7.8534e-05 | 0.019056 | 0.017295
0.427 | 0.036847 | 7.3694e-05 | 0.015595 | 0.018889
0.4275 | 0.036791 | 7.3582e-05 | 0.017934 | 0.017853
0.428 | 0.033816 | 6.7632e-05 | 0.017013 | 0.01875
0.4285 | 0.034952 | 6.9904e-05 | 0.016728 | 0.017776
0.429 | 0.03133 | 6.266e-05 | 0.016437 | 0.01761
0.4295 | 0.033674 | 6.7348e-05 | 0.017149 | 0.017767
0.43 | 0.030348 | 6.0696e-05 | 0.018446 | 0.01918
0.4305 | 0.031798 | 6.3596e-05 | 0.017224 | 0.019847
0.431 | 0.029485 | 5.897e-05 | 0.018887 | 0.018027
0.4315 | 0.029044 | 5.8088e-05 | 0.019365 | 0.017532
0.432 | 0.026995 | 5.399e-05 | 0.018629 | 0.018486
0.4325 | 0.027778 | 5.5556e-05 | 0.016694 | 0.017003
0.433 | 0.026318 | 5.2636e-05 | 0.017588 | 0.017133
0.4335 | 0.025853 | 5.1706e-05 | 0.016201 | 0.017826
0.434 | 0.025551 | 5.1102e-05 | 0.016741 | 0.017178
0.4345 | 0.025334 | 5.0668e-05 | 0.016677 | 0.016682
0.435 | 0.024243 | 4.8486e-05 | 0.015202 | 0.015039
0.4355 | 0.024551 | 4.9102e-05 | 0.017279 | 0.018745
0.436 | 0.024479 | 4.8958e-05 | 0.016488 | 0.015946
0.4365 | 0.023733 | 4.7466e-05 | 0.015445 | 0.016989
0.437 | 0.022944 | 4.5888e-05 | 0.016957 | 0.016628
0.4375 | 0.02318 | 4.636e-05 | 0.016528 | 0.019102
0.438 | 0.023451 | 4.6902e-05 | 0.016974 | 0.017506
0.4385 | 0.021617 | 4.3234e-05 | 0.01888 | 0.016725
0.439 | 0.021978 | 4.3956e-05 | 0.015725 | 0.018908
0.4395 | 0.021426 | 4.2852e-05 | 0.01653 | 0.014595
0.44 | 0.022445 | 4.489e-05 | 0.016214 | 0.017197
0.4405 | 0.021938 | 4.3876e-05 | 0.015994 | 0.018773
0.441 | 0.022367 | 4.4734e-05 | 0.016119 | 0.017161
0.4415 | 0.02097 | 4.194e-05 | 0.016264 | 0.018827
0.442 | 0.0217 | 4.34e-05 | 0.014945 | 0.015159
0.4425 | 0.020593 | 4.1186e-05 | 0.016281 | 0.018362
0.443 | 0.020896 | 4.1792e-05 | 0.016369 | 0.01729
0.4435 | 0.020659 | 4.1318e-05 | 0.016766 | 0.019607
0.444 | 0.02113 | 4.226e-05 | 0.01803 | 0.017501
0.4445 | 0.02065 | 4.13e-05 | 0.015555 | 0.015702
0.445 | 0.020722 | 4.1444e-05 | 0.019077 | 0.017842
0.4455 | 0.020414 | 4.0828e-05 | 0.016668 | 0.015712
0.446 | 0.020586 | 4.1172e-05 | 0.017384 | 0.012394
0.4465 | 0.019969 | 3.9938e-05 | 0.018188 | 0.020494
0.447 | 0.020055 | 4.011e-05 | 0.017352 | 0.015266
0.4475 | 0.020292 | 4.0584e-05 | 0.016703 | 0.017468
0.448 | 0.019688 | 3.9376e-05 | 0.015027 | 0.019241
0.4485 | 0.019227 | 3.8454e-05 | 0.012709 | 0.017867
0.449 | 0.020704 | 4.1408e-05 | 0.018434 | 0.014832
0.4495 | 0.020064 | 4.0128e-05 | 0.018701 | 0.0155
0.45 | 0.019158 | 3.8316e-05 | 0.018549 | 0.022678
0.4505 | 0.020179 | 4.0358e-05 | 0.013225 | 0.015634
0.451 | 0.019308 | 3.8616e-05 | 0.017634 | 0.016035
0.4515 | 0.01978 | 3.956e-05 | 0 | 0
0.452 | 0.019546 | 3.9092e-05 | 0 | 0
0.4525 | 0.019245 | 3.849e-05 | 0 | 0
0.453 | 0.019048 | 3.8096e-05 | 0 | 0
0.4535 | 0.019895 | 3.979e-05 | 0 | 0
0.454 | 0.019447 | 3.8894e-05 | 0 | 0
0.4545 | 0.018897 | 3.7794e-05 | 0 | 0
0.455 | 0.018985 | 3.797e-05 | 0 | 0
0.4555 | 0.019285 | 3.857e-05 | 0 | 0
0.456 | 0.018803 | 3.7606e-05 | 0 | 0
0.4565 | 0.018759 | 3.7518e-05 | 0 | 0
0.457 | 0.018415 | 3.683e-05 | 0 | 0
0.4575 | 0.01856 | 3.712e-05 | 0 | 0
0.458 | 0.019043 | 3.8086e-05 | 0 | 0
0.4585 | 0.019204 | 3.8408e-05 | 0 | 0
0.459 | 0.018796 | 3.7592e-05 | 0 | 0
0.4595 | 0.019097 | 3.8194e-05 | 0 | 0
0.46 | 0.018107 | 3.6214e-05 | 0 | 0
0.4605 | 0.018752 | 3.7504e-05 | 0 | 0
0.461 | 0.01871 | 3.742e-05 | 0 | 0
0.4615 | 0.018284 | 3.6568e-05 | 0 | 0
0.462 | 0.018801 | 3.7602e-05 | 0 | 0
0.4625 | 0.018207 | 3.6414e-05 | 0 | 0
0.463 | 0.018666 | 3.7332e-05 | 0 | 0
0.4635 | 0.018868 | 3.7736e-05 | 0 | 0
0.464 | 0.018752 | 3.7504e-05 | 0 | 0
0.4645 | 0.017996 | 3.5992e-05 | 0 | 0
0.465 | 0.018399 | 3.6798e-05 | 0 | 0
0.4655 | 0.018942 | 3.7884e-05 | 0 | 0
0.466 | 0.017737 | 3.5474e-05 | 0 | 0
0.4665 | 0.017528 | 3.5056e-05 | 0 | 0
0.467 | 0.018307 | 3.6614e-05 | 0 | 0
0.4675 | 0.018236 | 3.6472e-05 | 0 | 0
0.468 | 0.017398 | 3.4796e-05 | 0 | 0
0.4685 | 0.018836 | 3.7672e-05 | 0 | 0
0.469 | 0.017546 | 3.5092e-05 | 0 | 0
0.4695 | 0.017751 | 3.5502e-05 | 0 | 0
0.47 | 0.018081 | 3.6162e-05 | 0 | 0
0.4705 | 0.018908 | 3.7816e-05 | 0 | 0
0.471 | 0.018485 | 3.697e-05 | 0 | 0
0.4715 | 0.01816 | 3.632e-05 | 0 | 0
0.472 | 0.017844 | 3.5688e-05 | 0 | 0
0.4725 | 0.017323 | 3.4646e-05 | 0 | 0
0.473 | 0.018457 | 3.6914e-05 | 0 | 0
0.4735 | 0.017919 | 3.5838e-05 | 0 | 0
0.474 | 0.01759 | 3.518e-05 | 0 | 0
0.4745 | 0.017849 | 3.5698e-05 | 0 | 0
0.475 | 0.017815 | 3.563e-05 | 0 | 0
0.4755 | 0.018002 | 3.6004e-05 | 0 | 0
0.476 | 0.017892 | 3.5784e-05 | 0 | 0
0.4765 | 0.017673 | 3.5346e-05 | 0 | 0
0.477 | 0.018026 | 3.6052e-05 | 0 | 0
0.4775 | 0.017208 | 3.4416e-05 | 0 | 0
0.478 | 0.017014 | 3.4028e-05 | 0 | 0
0.4785 | 0.017587 | 3.5174e-05 | 0 | 0
0.479 | 0.017517 | 3.5034e-05 | 0 | 0
0.4795 | 0.017071 | 3.4142e-05 | 0 | 0
0.48 | 0.01722 | 3.444e-05 | 0 | 0
0.4805 | 0.017253 | 3.4506e-05 | 0 | 0
0.481 | 0.018451 | 3.6902e-05 | 0 | 0
0.4815 | 0.018079 | 3.6158e-05 | 0 | 0
0.482 | 0.018021 | 3.6042e-05 | 0 | 0
0.4825 | 0.019207 | 3.8414e-05 | 0 | 0
0.483 | 0.017627 | 3.5254e-05 | 0 | 0
0.4835 | 0.017555 | 3.511e-05 | 0 | 0
0.484 | 0.016587 | 3.3174e-05 | 0 | 0
0.4845 | 0.016791 | 3.3582e-05 | 0 | 0
0.485 | 0.017261 | 3.4522e-05 | 0 | 0
0.4855 | 0.016422 | 3.2844e-05 | 0 | 0
0.486 | 0.016982 | 3.3964e-05 | 0 | 0
0.4865 | 0.016666 | 3.3332e-05 | 0 | 0
0.487 | 0.017455 | 3.491e-05 | 0 | 0
0.4875 | 0.016266 | 3.2532e-05 | 0 | 0
0.488 | 0.017079 | 3.4158e-05 | 0 | 0
0.4885 | 0.016646 | 3.3292e-05 | 0 | 0
0.489 | 0.016968 | 3.3936e-05 | 0 | 0
0.4895 | 0.01682 | 3.364e-05 | 0 | 0
0.49 | 0.017181 | 3.4362e-05 | 0 | 0
0.4905 | 0.017348 | 3.4696e-05 | 0 | 0
0.491 | 0.017451 | 3.4902e-05 | 0 | 0
0.4915 | 0.01806 | 3.612e-05 | 0 | 0
0.492 | 0.017161 | 3.4322e-05 | 0 | 0
0.4925 | 0.017746 | 3.5492e-05 | 0 | 0
0.493 | 0.017573 | 3.5146e-05 | 0 | 0
0.4935 | 0.016191 | 3.2382e-05 | 0 | 0
0.494 | 0.017075 | 3.415e-05 | 0 | 0
0.4945 | 0.017291 | 3.4582e-05 | 0 | 0
0.495 | 0.016799 | 3.3598e-05 | 0 | 0
0.4955 | 0.015283 | 3.0566e-05 | 0 | 0
0.496 | 0.016985 | 3.397e-05 | 0 | 0
0.4965 | 0.016792 | 3.3584e-05 | 0 | 0
0.497 | 0.017092 | 3.4184e-05 | 0 | 0
0.4975 | 0.017628 | 3.5256e-05 | 0 | 0
0.498 | 0.018051 | 3.6102e-05 | 0 | 0
0.4985 | 0.017099 | 3.4198e-05 | 0 | 0
0.499 | 0.015261 | 3.0522e-05 | 0 | 0
0.4995 | 0.016821 | 3.3642e-05 | 0 | 0
0.5 | 0.015534 | 3.1068e-05 | 0 | 0
0.5005 | 0.016474 | 3.2948e-05 | 0 | 0
0.501 | 0.015179 | 3.0358e-05 | 0 | 0
0.5015 | 0.016289 | 3.2578e-05 | 0 | 0
0.502 | 0.016422 | 3.2844e-05 | 0 | 0
0.5025 | 0.015429 | 3.0858e-05 | 0 | 0
0.503 | 0.016505 | 3.301e-05 | 0 | 0
0.5035 | 0.018529 | 3.7058e-05 | 0 | 0
0.504 | 0.015439 | 3.0878e-05 | 0 | 0
0.5045 | 0.017563 | 3.5126e-05 | 0 | 0
0.505 | 0.016697 | 3.3394e-05 | 0 | 0
0.5055 | 0.016138 | 3.2276e-05 | 0 | 0
0.506 | 0.015279 | 3.0558e-05 | 0 | 0
0.5065 | 0.016807 | 3.3614e-05 | 0 | 0
0.507 | 0.016345 | 3.269e-05 | 0 | 0
0.5075 | 0.017089 | 3.4178e-05 | 0 | 0
0.508 | 0.014614 | 2.9228e-05 | 0 | 0
0.5085 | 0.0167 | 3.34e-05 | 0 | 0
0.509 | 0.017115 | 3.423e-05 | 0 | 0
0.5095 | 0.018099 | 3.6198e-05 | 0 | 0
0.51 | 0.015136 | 3.0272e-05 | 0 | 0
0.5105 | 0.022923 | 4.5846e-05 | 0 | 0
0.511 | 0.018339 | 3.6678e-05 | 0 | 0
0.5115 | 0.012226 | 2.4452e-05 | 0 | 0
0.512 | 0 | 0 | 0 | 0
0.5125 | 0 | 0 | 0 | 0
0.513 | 0 | 0 | 0 | 0
0.5135 | 0 | 0 | 0 | 0
0.514 | 0 | 0 | 0 | 0
0.5145 | 0 | 0 | 0 | 0
0.515 | 0 | 0 | 0 | 0
0.5155 | 0 | 0 | 0 | 0
0.516 | 0 | 0 | 0 | 0
0.5165 | 0 | 0 | 0 | 0
0.517 | 0 | 0 | 0 | 0
0.5175 | 0 | 0 | 0 | 0
0.518 | 0 | 0 | 0 | 0
0.5185 | 0 | 0 | 0 | 0
0.519 | 0 | 0 | 0 | 0
0.5195 | 0 | 0 | 0 | 0
0.52 | 0 | 0 | 0 | 0
0.5205 | 0 | 0 | 0 | 0
0.521 | 0 | 0 | 0 | 0
0.5215 | 0 | 0 | 0 | 0
0.522 | 0 | 0 | 0 | 0
0.5225 | 0 | 0 | 0 | 0
0.523 | 0 | 0 | 0 | 0
0.5235 | 0 | 0 | 0 | 0
0.524 | 0 | 0 | 0 | 0
0.5245 | 0 | 0 | 0 | 0
0.525 | 0 | 0 | 0 | 0
0.5255 | 0 | 0 | 0 | 0
0.526 | 0 | 0 | 0 | 0
0.5265 | 0 | 0 | 0 | 0
0.527 | 0 | 0 | 0 | 0
0.5275 | 0 | 0 | 0 | 0
0.528 | 0 | 0 | 0 | 0
0.5285 | 0 | 0 | 0 | 0
0.529 | 0 | 0 | 0 | 0
0.5295 | 0 | 0 | 0 | 0
0.53 | 0 | 0 | 0 | 0
0.5305 | 0 | 0 | 0 | 0
0.531 | 0 | 0 | 0 | 0
0.5315 | 0 | 0 | 0 | 0
0.532 | 0 | 0 | 0 | 0
0.5325 | 0 | 0 | 0 | 0
0.533 | 0 | 0 | 0 | 0
0.5335 | 0 | 0 | 0 | 0
0.534 | 0 | 0 | 0 | 0
0.5345 | 0 | 0 | 0 | 0
0.535 | 0 | 0 | 0 | 0
0.5355 | 0 | 0 | 0 | 0
0.536 | 0 | 0 | 0 | 0
0.5365 | 0 | 0 | 0 | 0
0.537 | 0 | 0 | 0 | 0
0.5375 | 0 | 0 | 0 | 0
0.538 | 0 | 0 | 0 | 0
0.5385 | 0 | 0 | 0 | 0
0.539 | 0 | 0 | 0 | 0
0.5395 | 0 | 0 | 0 | 0
0.54 | 0 | 0 | 0 | 0
0.5405 | 0 | 0 | 0 | 0
0.541 | 0 | 0 | 0 | 0
0.5415 | 0 | 0 | 0 | 0
0.542 | 0 | 0 | 0 | 0
0.5425 | 0 | 0 | 0 | 0
0.543 | 0 | 0 | 0 | 0
0.5435 | 0 | 0 | 0 | 0
0.544 | 0 | 0 | 0 | 0
0.5445 | 0 | 0 | 0 | 0
0.545 | 0 | 0 | 0 | 0
0.5455 | 0 | 0 | 0 | 0
0.546 | 0 | 0 | 0 | 0
0.5465 | 0 | 0 | 0 | 0
0.547 | 0 | 0 | 0 | 0
0.5475 | 0 | 0 | 0 | 0
0.548 | 0 | 0 | 0 | 0
0.5485 | 0 | 0 | 0 | 0
0.549 | 0 | 0 | 0 | 0
0.5495 | 0 | 0 | 0 | 0
0.55 | 0 | 0 | 0 | 0
0.5505 | 0 | 0 | 0 | 0
0.551 | 0 | 0 | 0 | 0
0.5515 | 0 | 0 | 0 | 0
0.552 | 0 | 0 | 0 | 0
0.5525 | 0 | 0 | 0 | 0
0.553 | 0 | 0 | 0 | 0
0.5535 | 0 | 0 | 0 | 0
0.554 | 0 | 0 | 0 | 0
0.5545 | 0 | 0 | 0 | 0
0.555 | 0 | 0 | 0 | 0
0.5555 | 0 | 0 | 0 | 0
0.556 | 0 | 0 | 0 | 0
0.5565 | 0 | 0 | 0 | 0
0.557 | 0 | 0 | 0 | 0
0.5575 | 0 | 0 | 0 | 0
0.558 | 0 | 0 | 0 | 0
0.5585 | 0 | 0 | 0 | 0
0.559 | 0 | 0 | 0 | 0
0.5595 | 0 | 0 | 0 | 0
0.56 | 0 | 0 | 0 | 0
0.5605 | 0 | 0 | 0 | 0
0.561 | 0 | 0 | 0 | 0
0.5615 | 0 | 0 | 0 | 0
0.562 | 0 | 0 | 0 | 0
0.5625 | 0 | 0 | 0 | 0
0.563 | 0 | 0 | 0 | 0
0.5635 | 0 | 0 | 0 | 0
0.564 | 0 | 0 | 0 | 0
0.5645 | 0 | 0 | 0 | 0
0.565 | 0 | 0 | 0 | 0
0.5655 | 0 | 0 | 0 | 0
0.566 | 0 | 0 | 0 | 0
0.5665 | 0 | 0 | 0 | 0
0.567 | 0 | 0 | 0 | 0
0.5675 | 0 | 0 | 0 | 0
0.568 | 0 | 0 | 0 | 0
0.5685 | 0 | 0 | 0 | 0
0.569 | 0 | 0 | 0 | 0
0.5695 | 0 | 0 | 0 | 0
0.57 | 0 | 0 | 0 | 0
0.5705 | 0 | 0 | 0 | 0
0.571 | 0 | 0 | 0 | 0
0.5715 | 0 | 0 | 0 | 0
0.572 | 0 | 0 | 0 | 0
0.5725 | 0 | 0 | 0 | 0
0.573 | 0 | 0 | 0 | 0
0.5735 | 0 | 0 | 0 | 0
0.574 | 0 | 0 | 0 | 0
0.5745 | 0 | 0 | 0 | 0
0.575 | 0 | 0 | 0 | 0
0.5755 | 0 | 0 | 0 | 0
0.576 | 0 | 0 | 0 | 0
0.5765 | 0 | 0 | 0 | 0
0.577 | 0 | 0 | 0 | 0
0.5775 | 0 | 0 | 0 | 0
0.578 | 0 | 0 | 0 | 0
0.5785 | 0 | 0 | 0 | 0
0.579 | 0 | 0 | 0 | 0
0.5795 | 0 | 0 | 0 | 0
0.58 | 0 | 0 | 0 | 0
0.5805 | 0 | 0 | 0 | 0
0.581 | 0 | 0 | 0 | 0
0.5815 | 0 | 0 | 0 | 0
0.582 | 0 | 0 | 0 | 0
0.5825 | 0 | 0 | 0 | 0
0.583 | 0 | 0 | 0 | 0
0.5835 | 0 | 0 | 0 | 0
0.584 | 0 | 0 | 0 | 0
0.5845 | 0 | 0 | 0 | 0
0.585 | 0 | 0 | 0 | 0
0.5855 | 0 | 0 | 0 | 0
0.586 | 0 | 0 | 0 | 0
0.5865 | 0 | 0 | 0 | 0
0.587 | 0 | 0 | 0 | 0
0.5875 | 0 | 0 | 0 | 0
0.588 | 0 | 0 | 0 | 0
0.5885 | 0 | 0 | 0 | 0
0.589 | 0 | 0 | 0 | 0
0.5895 | 0 | 0 | 0 | 0
0.59 | 0 | 0 | 0 | 0
0.5905 | 0 | 0 | 0 | 0
0.591 | 0 | 0 | 0 | 0
0.5915 | 0 | 0 | 0 | 0
0.592 | 0 | 0 | 0 | 0
0.5925 | 0 | 0 | 0 | 0
0.593 | 0 | 0 | 0 | 0
0.5935 | 0 | 0 | 0 | 0
0.594 | 0 | 0 | 0 | 0
0.5945 | 0 | 0 | 0 | 0
0.595 | 0 | 0 | 0 | 0
0.5955 | 0 | 0 | 0 | 0
0.596 | 0 | 0 | 0 | 0
0.5965 | 0 | 0 | 0 | 0
0.597 | 0 | 0 | 0 | 0
0.5975 | 0 | 0 | 0 | 0
0.598 | 0 | 0 | 0 | 0
0.5985 | 0 | 0 | 0 | 0
0.599 | 0 | 0 | 0 | 0
0.5995 | 0 | 0 | 0 | 0
0.6 | 0 | 0 | 0 | 0